## Class
| 氧化钠(Na2O) | 氧化钙(CaO) | 氧化镁(MgO) | 氧化铝(Al2O3) | 氧化铁(Fe2O3) | Class
3 | 0.04 | 3.51 | 0.71 | 2.69 | 0.04 | 0
4 | 0.04 | 2.93 | 0.59 | 3.57 | 1.33 | 0
13 | 0.04 | 4.49 | 0.98 | 4.35 | 2.12 | 0
14 | 0.04 | 4.24 | 0.51 | 3.86 | 2.74 | 0
15 | 0.04 | 1.6 | 0.89 | 3.11 | 4.59 | 0
25 | 0.04 | 4.96 | 2.73 | 3.33 | 1.79 | 0
28 | 0.04 | 5.24 | 0.89 | 2.25 | 0.76 | 0
29 | 0.04 | 6.4 | 0.95 | 3.41 | 1.39 | 0
35 | 0.04 | 4.58 | 1.47 | 5.38 | 2.74 | 0
38 | 0.04 | 3.12 | 0.54 | 4.16 | 0.04 | 0
39 | 0.04 | 3.58 | 1.19 | 5.25 | 1.19 | 0
40 | 0.04 | 5.13 | 1.45 | 2.51 | 0.42 | 0
43 | 0.04 | 3.19 | 1.28 | 4.15 | 0.04 | 0
48 | 0.04 | 3.49 | 0.79 | 3.52 | 0.86 | 0