## Class
| 氧化钠(Na2O) | 氧化钙(CaO) | 氧化镁(MgO) | 氧化铝(Al2O3) | 氧化铁(Fe2O3) | Class
1 | 0.04 | 1.48 | 0.04 | 1.34 | 0.04 | 2
2 | 0.04 | 3.19 | 0.04 | 1.11 | 0.04 | 2
7 | 0.04 | 0.47 | 0.04 | 1.59 | 0.04 | 2
8 | 2.31 | 0.63 | 0.04 | 1.9 | 1.55 | 2
9 | 0.04 | 1.44 | 0.04 | 0.7 | 0.04 | 2
10 | 0.04 | 3.01 | 0.04 | 1.18 | 0.04 | 2
16 | 0.04 | 0.46 | 0.04 | 2.36 | 1 | 2
17 | 0.04 | 0.64 | 1 | 2.35 | 0.04 | 2
18 | 0.04 | 0.78 | 0.04 | 1.62 | 0.47 | 2
19 | 0.04 | 0.38 | 0.04 | 1.44 | 0.17 | 2
20 | 2.22 | 0.37 | 0.04 | 1.6 | 0.32 | 2
21 | 0.04 | 0.89 | 0.04 | 2.72 | 0.04 | 2
22 | 1.38 | 0.68 | 0.04 | 2.57 | 0.29 | 2
23 | 0.04 | 1.11 | 0.04 | 0.5 | 0.04 | 2
24 | 0.04 | 1.87 | 0.04 | 0.45 | 0.19 | 2
37 | 0.04 | 3.19 | 0.47 | 1.87 | 0.33 | 2
41 | 1.22 | 2.27 | 0.55 | 1.16 | 0.23 | 2
45 | 2.71 | 1.13 | 0.04 | 1.45 | 0.04 | 2
46 | 1.846667 | 1.21 | 0.04 | 1.85 | 0.04 | 2
47 | 0.04 | 1.31 | 0.04 | 2.18 | 0.04 | 2