## Class
| 氧化钠(Na2O) | 氧化钙(CaO) | 氧化镁(MgO) | 氧化铝(Al2O3) | 氧化铁(Fe2O3) | Class
1 | 0.04 | 2.01 | 0.04 | 4.06 | 0.04 | 0
7 | 0.04 | 1.07 | 0.04 | 1.98 | 0.17 | 0
8 | 0.04 | 0.62 | 0.04 | 1.32 | 0.32 | 0
9 | 0.04 | 0.21 | 0.04 | 0.81 | 0.26 | 0
10 | 0.04 | 0.72 | 0.04 | 1.46 | 0.29 | 0
14 | 0.04 | 0.04 | 1.53 | 3.05 | 0.04 | 0
16 | 0.04 | 1.66 | 0.64 | 3.5 | 0.35 | 0
17 | 0.04 | 0.94 | 0.54 | 2.51 | 0.2 | 0