## Class
| 氧化钠(Na2O) | 氧化钙(CaO) | 氧化镁(MgO) | 氧化铝(Al2O3) | 氧化铁(Fe2O3) | Class
0 | 0.04 | 6.32 | 0.87 | 3.93 | 1.74 | 4
2 | 0.04 | 5.87 | 1.11 | 5.5 | 2.16 | 4
3 | 0.04 | 7.12 | 1.56 | 6.44 | 2.06 | 4
4 | 0.04 | 7.35 | 1.77 | 7.5 | 2.62 | 4
15 | 0.04 | 4.71 | 1.22 | 6.19 | 2.37 | 4